## Worksheet 1
Sample no. | Data for CPO |  |  | Data for microstructure
| Section and | No. indexed | No. of grains | Section and | No. indexed | No. of grains
| step size (µm) |  |  | step size (µm)
PIL82 | shear, 50 | 36 522 | 3303 | shear, 5 | 62 636 | 84
PIL87 | shear, 30 | 47 261 | 1387 | shear, 6 | 236 617 | 259
PIL91 | shear, 50 | 113 899 | 10 560 | shear, 5 | 79 486 | 225
PIL94 | shear, 50 | 109 767 | 8613 | shear, 7 | 335 313 | 1186
PIL135 | shear, 20 | 732 565 | 33 828 | shear, 5 | 454 424 | 1282
PIL142 | shear, 20 | 1 131 010 | 51 529 | shear, 5 | 425 804 | 2016
PIL143 | shear, 20 | 344 083 | 18 061 | shear, 5 | 233 143 | 1100
PIL144 | shear, 30 | 416 546 | 27 738 | shear, 10 | 317 027 | 4045
PIL145 | shear, 30 | 312 157 | 21 248 | shear, 10 | 299 413 | 3199