## Worksheet 1
Specimen | Elastic modulus | Dislocation density | Strength of dislocation | Strength of grain
no. | E0 (GPa) | ρ (m−2) | relaxation δDd (Pa−1) | boundary δDgb (Pa−1)
Dry-5ppt-1 | 6 | 7.53×108 | 7×10-10 | 1×10-10
Dry-5ppt-2 | 5.6 | 4.31×108 | 4×10-10 | 1×10-10
Dry-7ppt-1 | 4 | 1.18×109 | 1.1×10-9 | 1×10-10
Dry-7ppt-2 | 4 | 1.83×109 | 1.7×10-9 | 3×10-10
Floating-5ppt-1 | 2 | 5.92×109 | 5.5×10-9 | 3×10-10
Floating-5ppt-2 | 1.9 | 6.46×109 | 6×10-9 | 1×10-10
Floating-7ppt-1 | 1.9 | 2.58×1010 | 2.4×10-8 | 3×10-10
Floating-7ppt-2 | 1.7 | 1.40×1010 | 1.3×10-8 | 2×10-10