## Worksheet 1
|  | Initial | True axial | Peak stress | Strain rate | True axial strain | Final stress | Final
Sample | Temperature | length | strain | (corrected) | at peak stress | at peak stress | (corrected) | strain rate
no. | T (∘C) | L0 (mm) | (ε) | σp (MPa) | εp˙ (s−1) | εp | σf (MPa) | εf˙ (s−1)
PIL176 | −10 | 30.48 | 0.03 | 1.78 | 1.03×10-5 | 0.02 | 1.7 | 1.04×10-5
PIL163 | −10 | 48.768 | 0.05 | 2.92 | 1.03×10-5 | 0.01 | 2.42 | 1.06×10-5
PIL178 | −10 | 39.624 | 0.08 | 2.54 | 1.11×10-5 | 0.02 | 1.97 | 1.19×10-5
PIL177 | −10 | 40.64 | 0.12 | 2.85 | 1.11×10-5 | 0.03 | 1.9 | 1.21×10-5
PIL007* | −10 | 63.754 | 0.19 | 2.13 | 1.03×10-5 | 0.02 | 1.33 | 1.22×10-5
PIL254 | −20 | 39.624 | 0.03 | 4.33 | 1.05×10-5 | 0.02 | 4.25 | 1.06×10-5
PIL182 | −20 | 46.99 | 0.04 | 4.88 | 8.09×10-6 | 0.02 | 4.44 | 8.94×10-6
PIL184 | −20 | 31.242 | 0.08 | 3.64 | 1.13×10-5 | 0.04 | 3.24 | 1.17×10-5
PIL185 | −20 | 41.656 | 0.12 | 4.69 | 1.09×10-5 | 0.03 | 3.68 | 1.19×10-5
PIL255 | −20 | 49.53 | 0.2 | 4.66 | 1.10×10-5 | 0.03 | 2.93 | 1.28×10-5
PIL165 | −30 | 37.846 | 0.03 | 8.24 | 1.08×10-5 | 0.03 | 8.15 | 1.09×10-5
PIL162 | −30 | 50.546 | 0.05 | 8.71 | 1.07×10-5 | 0.03 | 7.87 | 1.10×10-5
PIL164 | −30 | 45.974 | 0.07 | 8.93 | 1.03×10-5 | 0.03 | 7.31 | 1.07×10-5
PIL166 | −30 | 45.466 | 0.12 | 7.6 | 1.11×10-5 | 0.03 | 6.45 | 1.20×10-5
PIL268 | −30 | 47.24 | 0.21 | 7.82 | 1.10×10-5 | 0.02 | 5 | 1.31×10-5