## Worksheet 1
|  | Data with 30 µm step size |  |  |  | Data with 5 µm step size
Sample | T | Map area | No. | No. | M index for all | Map area | No. | No. | M index for all
no. | (∘C) | (width × | indexed | grains | indexed pixels | (width × | indexed | grains | indexed pixels
|  | length, mm) |  |  |  | length, mm)
Undeformed | – | 33.18 × 20.55 | 545 323 | 11 318 | 0.0037 | 24.47 × 7.86 | 4 444 599 | 1242 | 0.0045
PIL176 | −10 | 25.00 × 25.00 | 353 781 | 4728 | 0.00119 | 5.41 × 4.00 | 785 025 | 694 | 0.010244
PIL163 | −10 | 24.53 × 10.28 | 201 134 | 4851 | 0.00858 | 6.80 × 4.16 | 992 513 | 1494 | 0.008886
PIL178 | −10 | 16.20 × 20.30 | 235 789 | 6270 | 0.05765 | 5.50 × 4.11 | 690 117 | 1028 | 0.046907
PIL177 | −10 | 16.67 × 15.38 | 163 507 | 5018 | 0.04068 | 5.49 × 4.14 | 645 076 | 1507 | 0.040403
PIL007* | −10 | 13.10 × 5.87 | 91 830 | 1655 | 0.12457 | 1.88 × 12.43 | 1 010 898 | 1789 | 0.118133
PIL254 | −20 | 34.26 × 9.33 | 166 929 | 2735 | 0.00227 | 5.41 × 4.24 | 641 292 | 903 | 0.006909
PIL182 | −20 | 36.58 × 6.04 | 213 919 | 4053 | 0.0054 | 5.48 × 4.28 | 691 817 | 907 | 0.004948
PIL184 | −20 | 21.09 × 7.14 | 120 209 | 2440 | 0.01296 | 5.50 × 4.13 | 665 454 | 1157 | 0.010872
PIL185 | −20 | 26.36 × 7.92 | 121 589 | 3127 | 0.01541 | 5.56 × 4.23 | 625 128 | 3023 | 0.019941
PIL255 | −20 | 12.42 × 7.95 | 25 644 | 1213 | 0.101764 | 3.41 × 4.20 | 472 774 | 3057 | 0.106619
PIL165 | −30 | 19.57 × 14.78 | 258 779 | 4728 | 0.00077 | 5.45 × 3.07 | 594 671 | 589 | 0.006147
PIL162 | −30 | 25.96 × 10.00 | 191 672 | 4833 | 0.00442 | 8.11 × 3.97 | 937 793 | 2399 | 0.004555
PIL164 | −30 | 18.22 × 22.56 | 229 261 | 6087 | 0.02164 | 4.04 × 5.55 | 598 744 | 1515 | 0.017329
PIL166 | −30 | 31.26 × 18.29 | 415 185 | 8878 | 0.02334 | 8.08 × 3.98 | 1 043 672 | 6036 | 0.020205
PIL268 | −30 | 5.76 × 20.76 | 93 394 | 1039 | 0.10173 | 5.69 × 10.18 | 1 664 877 | 8215 | 0.06354