## Worksheet 1
|  |  |  | Number | Number
|  |  | Percentage | density of | density of
|  |  | of repeat | “distinct” | “distinct” | [8 empty] | d‾/ | dq,25%15/
|  |  | counted | in grains | as ratio to | [8 empty] | dmedian14 | dq,75%16 | dpeak
Sample | T | ε2 | grains | 2-D grains | starting | D‾ | Dmedian | Dq, 25 % | Dq, 75 % | DSMR | Dbig‾ | Dsmall‾ | Dpeak | (µm)13 | (µm) | (µm)17
no. | (∘C) |  | (%)3 | (µm−2)4 | material | (µm)5 | (µm)6 | (µm)7 | (µm)8 | (µm)9 | (µm)10 | (µm)11 | (µm)12 | φ≥2∘18
undeformed | – | – | 1.9 | 9.97e-06 | 1 | 297 | 291 | 165 | 413 | 274 | – | – | 300 | 291/280 | 161/392 | –
PIL176 | −10 | 0.03 | 9.45 | 3.24e-05 | 3.25 | 156 | 117 | 48 | 250 | 132 | 250 | 51 | 30 | 134/79 | 39/219 | 20
PIL163 | −10 | 0.05 | 11.71 | 4.75e-05 | 4.76 | 125 | 98 | 54 | 171 | 110 | 197 | 58 | 35 | 104/77 | 51/162 | 25
PIL178 | −10 | 0.08 | 13.47 | 3.82e-05 | 3.83 | 140 | 119 | 72 | 188 | 127 | 194 | 63 | 55 | 127/108 | 62/170 | 50
PIL177 | −10 | 0.12 | 14.19 | 5.14e-05 | 5.15 | 114 | 90 | 54 | 155 | 101 | 184 | 59 | 40 | 96/77 | 45/129 | 30
PIL0071 | −10 | 0.19 | 13.07 | 6.25e-05 | 6.27 | 106 | 88 | 51 | 143 | 96 | 174 | 58 | 50 | 96/78 | 46/129 | 45
PIL254 | −20 | 0.03 | 7.4 | 5.75e-05 | 5.77 | 114 | 62 | 36 | 174 | 93 | 197 | 38 | 25 | 91/46 | 29/106 | 20
PIL182 | −20 | 0.04 | 5.3 | 3.97e-05 | 3.98 | 148 | 122 | 62 | 220 | 131 | 188 | 42 | 30 | 103/67 | 33/146 | 25
PIL184 | −20 | 0.08 | 10.61 | 4.73e-05 | 4.74 | 122 | 89 | 48 | 164 | 105 | 169 | 42 | 45 | 88/58 | 36/109 | 20
PIL185 | −20 | 0.12 | 7.76 | 0.000105 | 10.49 | 75 | 53 | 36 | 85 | 66 | 132 | 41 | 30 | 55/40 | 28/63 | 20
PIL255 | −20 | 0.2 | 12.29 | 0.000128 | 12.85 | 64 | 53 | 36 | 81 | 59 | 106 | 41 | 30 | 55/46 | 32/68 | 25
PIL165 | −30 | 0.03 | 2.07 | 3.15e-05 | 3.16 | 149 | 108 | 48 | 241 | 126 | 203 | 38 | 40 | 108/60 | 32/152 | 20
PIL162 | −30 | 0.05 | 4.87 | 7.27e-05 | 7.29 | 103 | 76 | 45 | 135 | 91 | 144 | 40 | 35 | 70/49 | 31/86 | 20
PIL164 | −30 | 0.07 | 5.58 | 6.67e-05 | 6.69 | 98 | 61 | 39 | 113 | 82 | 158 | 39 | 30 | 59/38 | 27/65 | 20
PIL166 | −30 | 0.12 | 6.01 | 0.000134 | 13.45 | 67 | 54 | 37 | 79 | 61 | 104 | 70 | 35 | 57/47 | 32/69 | 25
PIL268 | −30 | 0.21 | 5.66 | 0.000118 | 11.88 | 60 | 37 | 29 | 53 | 50 | 158 | 35 | 30 | 42/30 | 24/41 | 20