## Worksheet 1
| Density (kg m−3) | Porosity, Vf (%) | rbub (mm) | Nbub (mm−3) | ksca (m−1)
Dadic BIA unadjusted (no cracks) | 904.6 | 1.35 | 0.198 | 0.415 | 102.2
Dadic BIA mCT density (SSA adjusted) | 866.8 | 5.48 | 0.197 | 1.703 | 416.5
Dadic BIA crack regions | 732 | 20.17 | 0.237 | 3.618 | 1276.7