## Worksheet 1
Test | Type | L | H | A0 | h | E1 | E2 | E3 | E4 | Ef | Pmax | tf | CMOD | CMOD˙ | NCOD1 | NCOD1˙
|  | (m) | (m) | (m) | (mm) | (GPa) | (GPa) | (GPa) | (GPa) | (GPa) | (kN) | (s) | (µm) | (µm s−1) | (µm) | (µm s−1)
RP15 | creep | 3 | 6 | 2.1 | 364 | 6.6 | 6.7 | 7.3 | 7.4 | 6.9 | 5.8 | 68.2 | 320.1 | 4.7 | 53.6 | 0.8
RP16 | creep | 3 | 6 | 2.1 | 385 | 5.6 | 5.8 | 7.6 | – | 6 | 3.8 | 42.8 | 228.2 | 5.3 | 49.1 | 1.1
RP17 | cyclic | 3 | 6 | 2.1 | 407 | 6.5 | – | 7.6 | – | 6.6 | 4.5 | 49.3 | 173.7 | 3.5 | 30 | 0.6
RP18 | cyclic | 3 | 6 | 2.1 | 408 | – | – | – | – | 5.3 | 3.9 | 40.1 | 143.7 | 3.6 | 28.5 | 0.7
RP19 | cyclic | 3 | 6 | 2.1 | 412 | – | 7 | 6.6 | – | 6.3 | 6.3 | 52.5 | 221.4 | 4.2 | 44 | 0.8