## Worksheet 1
Sample | Temperature | Strength
# | (∘C) | (MPa)
45 | −25 | 1.69*
46 | −25 | 1.67*
47 | −25 | 1.47*
48 | −25 | 1.13
49 | −20 | 1.25
50 | −20 | 0.71
51 | −15 | 0.87
52 | −15 | 0.76
53 | −15 | 0.63
54 | −15 | 0.55
55 | −15 | 0.35
56 | −15 | 0.2
57 | −10 | 0.66
58 | −10 | 0.64
59 | −10 | 0.46
60 | −10 | 0.4
61 | −5 | 0.2
62 | −5 | 0.1
63 | −3 | 0.12