## Worksheet 1
No. | Strain rate | Porosity | Uniaxial compressive | Failure mode | Ice type
| (s−1) | (‰) | strength (MPa)
1 | 1.1 × 10−6 | 120 | 1.8 | Ductile | C
2 | 1.9 × 10−6 | 102 | 2.1 | Ductile | C
3 | 5.9 × 10−6 | 92 | 2.4 | Ductile | C
4 | 1.4 × 10−5 | 96 | 3.5 | Ductile | C
5 | 2.9 × 10−5 | 86 | 4.9 | Ductile | C
6 | 3.0 × 10−5 | 106 | 4.4 | Ductile | C
7 | 4.3 × 10−5 | 99 | 3.1 | Ductile | C
8 | 6.0 × 10−5 | 128 | 3.5 | Ductile | C
9 | 8.7 × 10−5 | 145 | 2.7 | Ductile | C
10 | 8.9 × 10−5 | 111 | 3.1 | Ductile | C
11 | 9.6 × 10−5 | 99 | 3.4 | Ductile | C
12 | 1.4 × 10−4 | 113 | 4.6 | Ductile | C
13 | 1.9 × 10−4 | 63 | 6 | Ductile | C
14 | 3.0 × 10−4 | 82 | 5.2 | Ductile | C
15 | 5.7 × 10−4 | 102 | 6.7 | Brittle | C
16 | 9.1 × 10−4 | 120 | 3.7 | Brittle | C
17 | 3.0 × 10−3 | 62 | 4.5 | Brittle | C
18 | 6.0 × 10−3 | 97 | 3.9 | Brittle | C
19 | 9.0 × 10−3 | 166 | 2.4 | Brittle | C
20 | 2.0 × 10−4 | / | 1.5 | Creep in snow ice | M
21 | 2.0 × 10−4 | / | 1.8 | Creep in snow ice | M
22 | 2.0 × 10−3 | / | 1.1 | Brittle | M
23 | 2.0 × 10−3 | / | 1 | Brittle | M
24 | 1.0 × 10−4 | / | 0.4 | Creep | S
25 | 2.0 × 10−4 | / | 0.3 | Creep | S
26 | 3.5 × 10−4 | / | 0.4 | Creep | S
27 | 6.0 × 10−4 | / | 0.2 | Brittle | S
28 | 2.0 × 10−3 | / | 0.1 | Brittle | S