## Worksheet 1
No. | Strain rate | Porosity | Uniaxial compressive | Failure mode | Ice type
| (s−1) | (‰) | strength (MPa)
1 | 1.0 × 10−5 | 82 | 0.7 | Ductile | C
2 | 1.0 × 10−5 | 143 | 0.7 | Ductile | C
3 | 2.0 × 10−5 | 73 | 0.6 | Ductile | C
4 | 3.0 × 10−5 | 114 | 0.8 | Ductile | C
5 | 6.0 × 10−5 | 118 | 0.9 | Ductile | C
6 | 1.0 × 10−4 | 124 | 0.8 | Ductile | C
7 | 1.4 × 10−4 | 102 | 1.3 | Ductile | C
8 | 2.0 × 10−4 | 71 | 1.6 | Ductile | C
9 | 3.5 × 10−4 | 65 | 2.2 | Ductile | C
10 | 3.5 × 10−4 | 97 | 1.4 | Ductile | C
11 | 6.0 × 10−4 | 94 | 1.1 | Ductile | C
12 | 6.0 × 10−4 | 140 | 1.7 | Ductile | C
13 | 1.0 × 10−3 | 97 | 2 | Ductile | C
14 | 1.4 × 10−3 | 95 | 2.2 | Ductile | C
15 | 1.8 × 10−3 | 113 | 2.1 | Ductile | C
16 | 2.0 × 10−3 | 118 | 1.9 | Brittle | C
17 | 2.7 × 10−3 | 80 | 2.3 | Brittle | C
18 | 3.5 × 10−3 | 114 | 1.9 | Brittle | C
19 | 6.0 × 10−3 | 95 | 1.6 | Brittle | C
20 | 1.0 × 10−2 | 94 | 1.2 | Brittle | C
21 | 1.0 × 10−4 | / | 0.3 | Brittle | S
22 | 2.0 × 10−4 | / | 0.3 | Brittle | S
23 | 3.5 × 10−4 | / | 0.2 | Brittle | S
24 | 6.0 × 10−4 | / | 0.2 | Brittle | S
25 | 2.0 × 10−3 | / | 0.1 | Creep | S
26 | 3.5 × 10−3 | / | 0.1 | Creep | S
27 | 6.0 × 10−3 | / | 0.1 | Creep | S