## Worksheet 1
Parameter | Symbol, unit | Value or equation | Note or reference
T at zero stress state | T0, ∘C |  | Initial reference temperature
Poisson's ratio | ν, – | 0.3T≥0,0.008T+0.3-10≤T | Generalized from Hu et al. (2013)
(alluvium), Istomin and Nazarov
(2019), and Zhankui et al. (1998)
Young's modulus | E, GPa | 0.7T≥0,-0.73T+0.7-10≤T | Generalized from Draebing and
Krautblatter (2012), Timur (1968),
Weeks and Assur (1967), and Wu et al.
(2017) (small-strain dynamic elastic
modulus of ice, permafrost, and
frozen rock measured by seismic
waves)
Linear thermal expansion | α, ∘C−1 | 10-6-0.000237T3+0.00885T2-0.1852T+52.52T≤0,10-6-0.0621T2+5.78T-22.3T>0 | Butkovich (1959) gives a third-order
coefficient |  | polynomial for ice, and a second-order
polynomial was fitted to water thermal-
expansion data of Kell (1967)
Viscous pre-factor | A0, s−1 Pa−n | 1×10-9 | Glen's non-Newtonian power law
viscous flow (Behn et al., 2021;
Glen, 1955; Weertman, 1983)
Viscous activation energy | Q, J mol−1 | 1.34×105
Viscous exponent | n, – | 3.2
Gas constant | R, J mol−1 K−1 | 8.314 | T converted to Kelvin when
evaluating RT
Tensile strength | σT, MPa | 1.0 (range from 0.8–1.3 | Varies according to grain size for
|  | given in reference) | randomly oriented polycrystalline
ice (finer-grained ice is stronger; Currier
and Schulson, 1982); insensitive
to temperature (Petrovic, 2003)