## Worksheet 1
Site | Morphotype | Colour | Size (µm) | Polymer | Volume (mL)
S1 | fibre | blue | 630 | PET | 207
| fragment | blue | 226 | acrylic copolymer
| fragment | pink | 326 | acrylic melamine copolymer
| fibre | blue | 318 | acrylic epoxy resin copolymer
S2 | fibre | blue | 541 | polyamide | 250
S3 | fibre | blue | 1330 | polyamide | 233
| fibre | blue | 885 | PET
| fibre | clear | 256 | PMMA
| fibre | blue | 1034 | PET
| fibre | blue | 500 | PET
| fibre | blue | 700 | PET
| fibre | red | 139 | PA
| fibre | clear | 1519 | PMMA
S4 | fibre | blue | 273 | polyvinyl acetate copolymer | 192
| fibre | clear | 457 | PET
| fragment | blue | 166 | PE
| fragment | blue | 168 | silicone
| fragment | pink | 130 | alkyds
| fragment | blue | 90 | polyethylene
| fragment | pink | 221 | polyethylene
S5 | fibre | blue | 1224 | PET | 216
| fibre | blue | 883 | PET
| fibre | blue | 419 | PET
| fibre | blue | 329 | PET
| fragment | pink | 313 | PET
| fragment | pink | 144 | PMMA
S6 | fragment | pink | 405 | polypropylene | 208
| fibre | pink | 252 | PMMA
| fibre | blue | 255 | polyamide
| fibre | clear | 544 | PMMA
S7 | fibre | blue | 519 | polyvinylidene | 184
| fragment | pink | 225 | PET
| fibre | blue | 751 | PET
| fragment | pink | 189 | polyethylene
| fibre | clear | 550 | polyester copolymer
| fibre | blue | 905 | PET
| fibre | pink | 3510 | polyamide
| fibre | clear | 1534 | PET
| fragment | blue | 89 | cellulose nitrate
| fragment | pink | 215 | acrylate copolymer
S8 | fibre | blue | 2453 | PET | 221
| fragment | blue | 744 | acrylic copolymer
| fragment | blue | 981 | acrylic copolymer
| fibre | blue | 660 | acrylic copolymer
| fibre | pink | 258 | acrylic copolymer
S9 | fragment | white | 519 | cellulose nitrate | 203
S10 | fibre | pink | 185 | polyamide | 191
| fragment | blue | 77 | PMMA
| fragment | blue | 63 | PMMA
S11 | fibre | clear | 396 | PET | 235
| fragment | purple | 85 | PET
S12 | fibre | clear | 889 | PET | 226
| fibre | clear | 498 | PTFE
S13 | fibre | blue | 617 | polyamide copolymer | 166
| fibre | blue | 1388 | cellulose nitrate
| fibre | blue | 730 | polyamide
| fragment | pink | 314 | PET
| fibre | pink | 468 | PET
| fragment | pink | 258 | acrylic copolymer
S14 | film | blue | 1497 | PET | 219
| fragment | green | 199 | alkyds
| fibre | blue | 1092 | PET
| fibre | blue | 1453 | PET
| fibre | blue | 1647 | alkyds
| fragment | pink | 135 | PMMA
| fragment | blue | 142 | acrylic copolymer
| fibre | pink | 2003 | PET
| fibre | blue | 1131 | cellulose nitrate
| fibre | clear | 1841 | PET
S15 | fibre | clear | 960 | PET | 217
| fibre | blue | 2005 | PMMA
| fibre | pink | 983 | PET
S16 | fibre | pink | 726 | PET | 146
| fibre | blue | 1322 | methyl vinyl ether
| fibre | pink | 415 | PET
| fragment | blue | 208 | PVC
| fragment | green | 180 | alkyds
| fibre | blue | 722 | PET
| fibre | blue | 200 | styrene copolymer
| fibre | clear | 300 | PET
| fibre | clear | 1379 | PET
| fibre | clear | 1462 | PET
| fibre | blue | 421 | poly(methacrylic anhydride)
| fragment | green | 346 | acrylic copolymer
S17 | fibre | blue | 400 | PET | 156
| fragment | blue | 50 | PET
| fragment | blue | 68 | PMMA
| fragment | grey | 336 | PTFE
| fragment | grey | 63 | PTFE
| fragment | green | 121 | acrylic copolymer
S18 | fragment | blue | 110 | PVC | 160
| fibre | blue | 1458 | PET
| fibre | clear | 484 | PET
| fibre | blue | 1327 | PET
| fragment | blue | 123 | PVC
| fibre | pink | 467 | PET
| fibre | blue | 465 | PET
| fibre | blue | 404 | PET
| fragment | blue | 128 | PVC
S19 | fibre | blue | 462 | PET | 182
| fibre | blue | 901 | PVC
| fibre | pink | 283 | PET
| fragment | pink | 171 | PET
| fragment | pink | 118 | PET
| fragment | blue | 164 | acrylic copolymer
| fragment | blue | 113 | PVC
| fragment | blue | 116 | PVC
| fragment | blue | 121 | PVC
| fragment | blue | 165 | PVC