## Worksheet 1
Sample | Description | Sieve | Initial | Dry | Warming
number |  | size | re | density | time
|  | (mm) | (µm) | (kg m−3) | (min)
1 | PP, snowmaker snow | 2 | 113 | 115 | 111
2 | DF, snowmaker snow | 2 | 130 | 212 | 161
3 | RG, natural snow | 2 | 176 | 455 | 118
4 | MF, natural snow | 5 | 398 | 440 | 103
5 | FC, natural snow | 2.5 | 463 | 493 | 86
6 | MF, Sample 4 melt/refreeze 1× | n/a | 699 | 468 | 99
7 | MF, Sample 4 melt/refreeze 2× | n/a | 898 | 510 | 208