## Worksheet 1
Experiment | A (fully instrumented experiment) | B (non-disturbing sampling experiment)
Initial density (kg m−3) | 210 | 287
Initial snow type | DF | RG
Initial grain diameter (mm) | ∼0.3 | ∼0.3
Snow layer height before TG (cm) | 13.5 | 7.7
Temperature gradient (K m−1) | 93 | 103
Snow base temperature (∘C) | −3.1 | −6.5
Snow surface temperature (∘C) | −15.6 | −14.5
Measurements | – Nine tomographies at 21 µmVolume size: 2.1 × 2.1 × 12 cm3 | – Four tomographies at 10 µmVolume size: 1.3 × 1.3 × 4.2 cm3
– 17 tomographies at 8 µmVolume size: 1 × 1 × 1 cm3
– Temperature and humidity sensorsSensor type: PT100 and SHT25
Duration (days) | 20 | 28