## Worksheet 1
Temperature (K) |  | 268 | [6 empty] | 263
Composition |  | KCl |  |  |  | MgSO4 |  | Pure ice | KCl |  |  |  | MgSO4 |  | Pure ice
Concentration (mol L−1) |  | 10−2 | 10−3 | 10−4 | 10−5 | 10−2 | 10−5 | 10−2 | 10−3 | 10−4 | 10−5 | 10−2 | 10−5
d (µm) | 0 h* | 46 | 49 | 43 | 48 | 42 | 47 | 55 | 46 | 49 | 43 | 48 | 42 | 47 | 55
3.2 h | 104 | 107 | 121 | 117 | 70 | 60 | 74 | 80 | 83 | 80 | 79 | 64 | 76 | 78
10 h | 123 | 127 | 155 | 153 | 120 | 83 | 110 | 92 | 113 | 96 | 86 | 68 | 86 | 109
32 h | 184 | 180 | 205 | 218 | 166 | 138 | 138 | 112 | 133 | 117 | 98 | 83 | 94 | 133
100 h | 223 | 225 | 226 | 315 | 192 | 177 | 206 | 167 | 168 | 149 | 138 | 113 | 125 | 162
σd/d | 0 h | 0.44 | 0.43 | 0.41 | 0.46 | 0.55 | 0.55 | 0.43 | 0.44 | 0.43 | 0.41 | 0.46 | 0.55 | 0.55 | 0.43
3.2 h | 0.48 | 0.45 | 0.47 | 0.55 | 0.46 | 0.48 | 0.41 | 0.42 | 0.49 | 0.48 | 0.42 | 0.41 | 0.44 | 0.41
10 h | 0.48 | 0.56 | 0.57 | 0.76 | 0.48 | 0.54 | 0.4 | 0.61 | 0.57 | 0.45 | 0.43 | 0.45 | 0.43 | 0.48
32 h | 0.65 | 0.71 | 0.56 | 0.6 | 0.52 | 0.55 | 0.65 | 0.58 | 0.58 | 0.44 | 0.55 | 0.5 | 0.52 | 0.54
100 h | 0.58 | 0.61 | 0.79 | 0.59 | 0.55 | 0.59 | 0.86 | 0.61 | 0.58 | 0.72 | 0.75 | 0.55 | 0.51 | 0.55
n |  | 4.2 ± 0.4 | 4.4 ± 0.4 | 5.1 ± 0.5 | 3.4 ± 0.2 | 3.4 ± 0.2 | 2.6 ± 0.2 | 3.1 ± 0.3 | 4.6 ± 0.5 | 5.0 ± 0.5 | 5.5 ± 0.5 | 5.9 ± 0.5 | 5.5 ± 0.6 | 6.1 ± 0.3 | 4.6 ± 0.4
Fit with n= 4 | k (m4 s−1) | 8.0 × 10−21 | 8.4 × 10−21 | 1.4 × 10−20 | 1.9 × 10−20 | 4.1 × 10−21 | 1.8 × 10−21 | 3.4 × 10−21 | 1.9 × 10−21 | 3.1 × 10−21 | 1.9 × 10−21 | 1.2 × 10−21 | 5.0 × 10−21 | 9.3 × 10−22 | 2.5 × 10−21
R2 | 0.99 | 0.99 | 0.98 | 0.99 | 0.96 | 0.95 | 0.97 | 0.97 | 0.98 | 0.97 | 0.92 | 0.94 | 0.89 | 0.97
Temperature (K) |  | 258 | [6 empty] | 253
Composition |  | KCl |  |  |  | MgSO4 |  | Pure ice | KCl |  |  |  | MgSO4 |  | Pure ice
Concentration (mol L−1) |  | 10−2 | 10−3 | 10−4 | 10−5 | 10−2 | 10−5 | 10−2 | 10−3 | 10−4 | 10−5 | 10−2 | 10−5
d (µm) | 0 h | 46 | 49 | 43 | 48 | 42 | 47 | 55 | 46 | 49 | 43 | 48 | 42 | 47 | 55
3.2 h | 60 | 64 | 70 | 72 | 44 | 44 | 62 | 36 | 51 | 65 | 70 | 40 | 60 | 51
10 h | 67 | 86 | 92 | 75 | 56 | 46 | 82 | 47 | 58 | 72 | 90 | 46 | 63 | 84
32 h | 77 | 101 | 102 | 87 | 58 | 54 | 106 | 65 | 68 | 98 | 102 | 61 | 65 | 97
100 h | 107 | 117 | 109 | 111 | 80 | 81 | 134 | 80 | 88 | 109 | 120 | 68 | 81 | 122
σd/d | 0 h | 0.44 | 0.43 | 0.41 | 0.46 | 0.55 | 0.55 | 0.43 | 0.44 | 0.43 | 0.41 | 0.46 | 0.55 | 0.55 | 0.43
3.2 h | 0.43 | 0.39 | 0.47 | 0.44 | 0.45 | 0.43 | 0.49 | 0.45 | 0.39 | 0.45 | 0.52 | 0.43 | 0.43 | 0.46
10 h | 0.43 | 0.37 | 0.41 | 0.51 | 0.38 | 0.44 | 0.41 | 0.48 | 0.44 | 0.53 | 0.49 | 0.4 | 0.44 | 0.5
32 h | 0.45 | 0.54 | 0.54 | 0.46 | 0.42 | 0.48 | 0.48 | 0.47 | 0.38 | 0.55 | 0.51 | 0.5 | 0.43 | 0.5
100 h | 0.43 | 0.4 | 0.62 | 0.55 | 0.51 | 0.51 | 0.51 | 0.44 | 0.38 | 0.45 | 0.6 | 0.43 | 0.55 | 0.49
n |  | 4.9 ± 1.0 | 5.6 ± 0.5 | 6.2 ± 0.1 | 6.1 ± 0.2 | 4.1 ± 1.4 | 1.1 ± 0.4 | 3.8 ± 0.5 | 2.7 ± 0.5 | 3.6 ± 1.2 | 5.7 ± 0.5 | 6.0 ± 0.3 | 4.4 ± 0.8 | 5.7 ± 1.0 | 3.7 ± 0.5
Fit with n= 4 | k (m4 s−1) | 3.5 × 10−22 | 7.9 × 10−22 | 9.5 × 10−22 | 5.2 × 10−22 | 9.8 × 10−23 | 7.1 × 10−23 | 9.1 × 10−22 | 9.5 × 10−23 | 1.4 × 10−22 | 6.3 × 10−22 | 9.7 × 10−22 | 6.4 × 10−23 | 1.1 × 10−22 | 6.4 × 10−22
R2 | 0.95 | 0.93 | 0.83 | 0.87 | 0.93 | 0.87 | 0.98 | 0.82 | 0.97 | 0.93 | 0.91 | 0.91 | 0.78 | 0.89