## Worksheet 1
Sample | Volume % water, |  | Mean | Maximum
| shortening %, |  | coordination | coordination
| and temperature |  | number | number
Undeformed
DHC-06 | 10 % H2O in complete sample |  | – | –
DH-29 | 10 % H2O in complete sample |  | 2.4 | 23
DHC-23 | 10 % H2O + dry-compacted layer |  | 0.7 | 17
LDH-20 | 10 % H2O + dry-compacted layer |  | – | –
LDH-35 | 10 %H2O + dry-compacted + cc layer |  | – | –
Deformed
DHC-06def | Shortened 14.6 % at −7 ∘C, | Variable | 0.9 | 15
DH-29def | temperature rapidly raised to +2 ∘C | temperature | 0.6 | 14
DHC-23def | for remaining 5.4 % |  | – | –
LDH-20def |  |  | – | –
LDH-35def |  |  | 1.9 | 14
Pure D2O
D1_7 | Shortened 20 % at −7 ∘C | Constant | – | –
D1_1 | Shortened 20 % at −1 ∘C | temperature | – | –