## Worksheet 1
Sample | H2O + Mix-1 + Mix-2 (%) | Mix-3 (%) | D2O (%) | Pores (%)
State of matter during | Liquid | Solid | Solid | –
2 ∘C part of the
deformation
DHC-06def | 1.1 | 4.4 | 90.29 | 4.2
DH-29def | 8.7 | 22.6 | 64.3 | 4.4
DHC-23def | 2.2 | 25.2 | 67.8 | 4.8
LDH-35def | 4.6 | 26.6 | 57.5 | 11.3