## Worksheet 1
Parameters | PPPs | Font. sand
Cu=d60d10 | 2 | 1.76
ρs (g cm−3) | 1.7 ± 0.1 | 2.7 ± 0.1*
ρb (g cm−3) | 0.77 ± 0.02 | 1.7 ± 0.1
ϕ (cm3 cm−3) | 0.55 ± 0.1 | 0.37 ± 0.1
α (cm−1) | 0.069 ± 0.006 | 0.024 ± 0.002*
Ks (cm min−1) | 7.7 ± 0.1 | 1.25 ± 0.25*