## Worksheet 1
Sample | Graphite fraction | Passes | Load | Length | ε′ a | Part for analysis | No. of EBSD | Area | φ b
|  |  | (kg) | (mm) |  |  | data points | (mm2)
ECAP_33 | 2.1 wt % (0.9 vol. %) | 1 | 42.5 | 110 | 0.6 | ECAP_33_1P | 144 045 | 14.85 × 8.73 | 50°
ECAP_19 | 3.6 wt % (1.5 vol. %) | 1 | 42.5 | 98 | 0.6
|  | 2 | 37.5 | 100c | 1.2 | ECAP_19_2P | 99 099 | 12.87 × 6.93 | 55°
|  | 3 | 37.5 | 50 | 1.8 | ECAP_19_3P | 104 550 | 12.75 × 7.38 | 50°
ECAP_21 | 1.8 wt % (0.8 vol. %) | 1 | 42.5 | 110 | 0.6
|  | 2 | 37.5 | 105 | 1.2
|  | 3 | 37.5 | 93 | 1.8
|  | 4 | 32.5 | 85 | 2.4 | ECAP_21_4P | 108 035 | 15.81 × 6.15 | 45°
ECAP_34 | 2.6 wt % (1.1 vol. %) | 1 | 42.5 | 107 | 0.6
|  | 2 | 32.5 | 99 | 1.2
|  | 3 | 32.5 | 95 | 1.8
|  | 4 | 32.5 | 85 | 2.4
|  | 5 | 32.5 | 65 | 3 | ECAP_34_5P | 112 892 | 13.86 × 7.97 | 60°
ECAP_38 | 2.2 wt % (0.9 vol. %) | 1 | 42.5 | 105 | 0.6
|  | 2 | 32.5 | 100 | 1.2
|  | 3 | 32.5 | 95 | 1.8
|  | 4 | 32.5 | 95 | 2.4
|  | 5 | 32.5 | 92 | 3
|  | 6 | 32.5 | 94 | 3.6 | ECAP_38_6P | 161 100 | 16.11 × 9.00 | 55°