## Worksheet
Grain diameter [mm] | Passing [%] Sample 1
10 | 100
8 | 100
6.3 | 96
4 | 88.5
2 | 59.2
1 | 49.1
0.63 | 43.5
0.25 | 27.2
0.2 | 23.6
0.125 | 18.9
0.063 | 14.2