## Worksheet
ρ | Ts | t=1 d |  | t=5 d |  | t=10 d |  | t=15 d |  | t=30 d |  | t=60 d
(kg m−3) | (°C) | c (kPa) | φ (°) | c (kPa) | φ (°) | c (kPa) | φ (°) | c (kPa) | φ (°) | c (kPa) | φ (°) | c (kPa) | φ (°)
300 | −5 | 30.16 | 16.23 | 34.15 | 15.35 | 36.79 | 13.58 | 35.5 | 12.41 | 34.78 | 11.3 | 26.87 | 10.69
−10 | 25.02 | 17.53 | 33.89 | 16.7 | 34.77 | 14.91 | 34.2 | 13.58 | 32.21 | 11.53 | 22.05 | 10.99
−15 | 24.35 | 19.32 | 33.11 | 18.37 | 34.94 | 15.22 | 33.1 | 13.87 | 28.5 | 12.18 | 19.24 | 11.66
−20 | 24.16 | 20.9 | 31.29 | 19.69 | 32.28 | 15.38 | 28.1 | 14.61 | 25.68 | 13.18 | 18.98 | 12.92
−25 | 18.23 | 21.76 | 23.41 | 21.09 | 30.47 | 17.21 | 25.43 | 16.86 | 20.69 | 15.93 | 13.94 | 14.29
350 | −5 | 32.74 | 20.61 | 52.36 | 20.1 | 55.73 | 17.69 | 60.83 | 16.5 | 61.61 | 15.96 | 45.51 | 14.02
−10 | 30.36 | 21.17 | 46.28 | 22.62 | 52.62 | 18.62 | 52.14 | 17.86 | 48.1 | 16.88 | 33.79 | 15.77
−15 | 30.02 | 24.15 | 41.2 | 22.93 | 42.09 | 20 | 40.4 | 22.11 | 33.67 | 21.8 | 28.74 | 20.48
−20 | 30.51 | 24.37 | 34.81 | 25.88 | 41.94 | 25.66 | 38.98 | 23.46 | 28.67 | 22.07 | 26.01 | 21.2
−25 | 28.34 | 26.39 | 32.43 | 26.48 | 39.76 | 25.76 | 37.41 | 24.9 | 26.05 | 22.3 | 21.17 | 21.6
400 | −5 | 42.25 | 28.33 | 65.3 | 26.61 | 75.89 | 25.48 | 66.52 | 23.55 | 65.64 | 18.81 | 52.18 | 17.25
−10 | 46.69 | 30.83 | 63.24 | 27.1 | 67.05 | 26.81 | 54.26 | 25.55 | 52.32 | 24.24 | 46.23 | 21.23
−15 | 43.83 | 31.74 | 54.61 | 28.52 | 51.59 | 28.04 | 46.95 | 27.57 | 47.93 | 25.31 | 38.68 | 22.38
−20 | 32.47 | 32.36 | 41.27 | 30.74 | 47.22 | 29.03 | 45.03 | 28.26 | 40.48 | 27.77 | 32.65 | 23.49
−25 | 30.5 | 33.67 | 39.83 | 33.14 | 46.33 | 31.94 | 40.61 | 31.13 | 30.59 | 29.44 | 26.55 | 28.41
450 | −5 | 57.87 | 40.24 | 77.97 | 37.1 | 90.77 | 30.9 | 99.63 | 29.82 | 102.92 | 28.97 | 83.8 | 21.96
−10 | 56.08 | 40.86 | 82.47 | 37.55 | 89.36 | 33.13 | 90.41 | 31.34 | 85.72 | 29.83 | 72.5 | 24.72
−15 | 55.78 | 41.83 | 78.79 | 38.98 | 81.05 | 38.2 | 80.87 | 36.17 | 76 | 30.13 | 67.91 | 26.53
−20 | 54.65 | 41.26 | 77.85 | 39.04 | 80.48 | 38.46 | 74.92 | 37.84 | 70.15 | 32.12 | 64 | 30.9
−25 | 53.55 | 42.85 | 74.8 | 40.98 | 77 | 39.48 | 69.98 | 38.04 | 65.06 | 36.67 | 61.82 | 34.05
500 | −5 | 84.44 | 44.83 | 107.94 | 44.01 | 128.5 | 42.42 | 135.93 | 38.01 | 121.49 | 36.36 | 108.92 | 32.3
−10 | 81.45 | 47.82 | 101.51 | 46.09 | 118.3 | 45.19 | 122.38 | 40.39 | 112.09 | 39.11 | 98.68 | 36.19
−15 | 73.55 | 50.4 | 95.53 | 48.38 | 111.06 | 47.07 | 109.39 | 44.18 | 110.45 | 40.94 | 97.2 | 36.19
−20 | 72.12 | 51.5 | 91.18 | 49.93 | 103.05 | 48.47 | 101.81 | 45.51 | 99.13 | 41.48 | 89.23 | 36.15
−25 | 67.39 | 52.43 | 84.13 | 51.32 | 96.7 | 48.9 | 97.8 | 46.79 | 89.56 | 43.41 | 87.17 | 38.78
550 | −5 | 109.4 | 48.82 | 132.91 | 47.02 | 150.11 | 44.14 | 160.57 | 42.62 | 147.66 | 42.52 | 137.11 | 33.51
−10 | 109.79 | 51.9 | 132.26 | 49.82 | 149.29 | 47.29 | 151.61 | 45.08 | 138.36 | 45.26 | 132.29 | 38.06
−15 | 107.32 | 53.08 | 126.85 | 50.96 | 142.04 | 49.3 | 136.39 | 47.45 | 121.27 | 48.7 | 118.46 | 40.7
−20 | 101.38 | 54.05 | 116.68 | 50.74 | 128.3 | 50.5 | 125.78 | 48.82 | 119.58 | 48.7 | 116.62 | 41.75
−25 | 92.07 | 54.69 | 106.02 | 52.3 | 120.63 | 50.05 | 114.43 | 50.63 | 107.89 | 48.7 | 101.46 | 41.89
600 | −5 | 128.87 | 54.74 | 143.23 | 54.37 | 157.11 | 52.7 | 165.06 | 50.83 | 155.7 | 45.23 | 142.78 | 39.5
−10 | 124.06 | 56.32 | 138.3 | 55.33 | 154.6 | 53.05 | 156.9 | 51.73 | 146.94 | 46.15 | 136.44 | 40.33
−15 | 107.03 | 57.33 | 126.05 | 56.65 | 144.32 | 53.51 | 154.95 | 52.61 | 143.54 | 49.32 | 126.97 | 41.19
−20 | 99.75 | 57.56 | 121.08 | 56.93 | 140.21 | 54.66 | 149.13 | 53.87 | 139.17 | 49.11 | 121.45 | 43.19
−25 | 96.69 | 58.22 | 118.01 | 57.89 | 137.25 | 56.84 | 145.38 | 55.57 | 132.08 | 51.15 | 119.93 | 46.19
650 | −5 | 140.52 | 58.71 | 159.95 | 58.49 | 167.41 | 56.81 | 167.67 | 55.51 | 160.17 | 47.3 | 149.92 | 44.49
−10 | 134.57 | 61.25 | 158.24 | 59.85 | 163.46 | 57.74 | 161.4 | 56.97 | 154.92 | 48.78 | 142.25 | 46.7
−15 | 135.22 | 61.25 | 158.04 | 58.17 | 161.49 | 58.04 | 159.72 | 57.51 | 152.07 | 49.47 | 140.56 | 47.7
−20 | 137.67 | 61.34 | 157.24 | 59.11 | 160.84 | 58.26 | 158.54 | 58.28 | 151.68 | 50.7 | 138.87 | 48.7
−25 | 139.94 | 62.15 | 154.22 | 60.81 | 157.57 | 59.15 | 156.51 | 58.63 | 149.99 | 52.7 | 127.08 | 48.73